## Sheet1
Experiment name | Process temperature [℃] | Process temperature [K] | Process time [min] | H2 pressure [Pa] | H2 flow rate [sccm] | RF power [W] | Electrod distance [mm] | Carrier lifetime [um]
HPT_101 | 200 | 473.15 | 1 | 600 | 20 | 360 | 30 | 812.54
HPT_102 | 150 | 423.15 | 0.5 | 100 | 100 | 360 | 10 | 360.74
HPT_103 | 50 | 323.15 | 0.75 | 200 | 10 | 270 | 25 | 270.22
HPT_104 | 100 | 373.15 | 4 | 500 | 60 | 450 | 35 | 599.54
HPT_105 | 250 | 523.15 | 2 | 300 | 40 | 420 | 40 | 742.89
HPT_106 | 300 | 573.15 | 0.25 | 700 | 80 | 300 | 20 | 1045.53
HPT_107 | 200 | 473.15 | 1.5 | 400 | 100 | 390 | 15 | 520.6
HPT_108 | 225 | 498.15 | 1 | 200 | 60 | 330 | 10 | 1049.87
HPT_109 | 225 | 498.15 | 0.75 | 600 | 25 | 360 | 30 | 550.72
HPT_110 | 200 | 473.15 | 1 | 575 | 25 | 360 | 30 | 763.72